## Sheet1
출원번호 | DB종류 | 특허/실용 구분 | 발명의 명칭 | 요약 | 전체청구항 | 대표청구항 | 사용자태그 | WINTELIPS KEY
16/156329 | US | P | Method of producing soluble polyphosphides from red phosphorous using alkali metal compounds and organic solvents | A method of producing soluble polyphosphides from red phosphorous using alkali metal compounds and organic solvents is presented. A reaction between an alkali metal alkoxy compound or alkali metal alkyl thiolate compound, such as potassium ethoxide, and shelf stable red phosphorus generated soluble polyphosphides in a variety of organic solvents with the 31P NMR spectrum being used to detect the species of polyphosphides produced. | 1. A method for producing polyphosphide anions soluble in organic solvents, comprising: providing red phosphorus or a composition of black phosphorus and red phosphorus;providing an alkali metal alkoxy compound or alkali metal alkyl thiolate compound suspended in a combination of tetrahydrofuran and dimethoxyethane at a volume to volume ratio of 1:1; wherein the alkali metal is sodium or potassium;allowing the red phosphorus and alkali metal or alkali metal compound to react, wherein the reaction uses reflux or an in-line packed column method; where the in-line packed column method comprises: providing a packing column;loading the packing column with the red phosphorus or composition of black phosphorus and red phosphorus in an inert environment;purging the packing column with an inert gas;setting a pressure regulator on the packing column to at least 1;heating the packing column to a preselected temperature, where the preselected temperature is at least the boiling point of the alkali metal alkoxy compound or alkali metal alkyl thiolate wherein the temperature of the packing column or a reaction solution does not exceed the critical temperature of the combination of tetrahydrofuran and dimethoxyethane;suspending the alkali metal alkoxy compound or alkali metal alkyl thiolate compound in the combination of tetrahydrofuran and dimethoxyethane;flowing the combination of tetrahydrofuran and dimethoxyethane through the packing column;flowing the alkali metal alkoxy compound or alkali metal alkyl thiolate compound in the combination of tetrahydrofuran and dimethoxyethane through the packing column; andforming a compound containing the alkali metal and polyphosphide anions;wherein the reflux is performed for about 15 minutes to about 2 hours. ¦ 2. The method of claim 1, wherein the alkali metal alkoxy compound or alkali metal alkyl thiolate compound is potassium ethoxide, potassium methoxide, sodium ethoxide, sodium methoxide, or sodium methyl thiolate. ¦ 3. The method of claim 1, wherein the combination of tetrahydrofuran and dimethoxyethane is evaporated off the compound containing the alkali metal and polyphosphide anions. ¦ 4. The method of claim 3, further comprising redissolving the compound containing the alkali metal and polyphosphide anions in ethanol. ¦ 5. The method of claim 4, further comprising: subjecting the compounds containing alkali metal and polyphosphide anions to a cation exchange with (Bu4N)Cl in ethanol to produce a cation-polyphosphide material; andredissolving the cation-polyphosphide material in acetonitrile to form free polyphosphide anions. ¦ 6. The method of claim 5, wherein the free polyphosphide anions are P5−, P162, P213−, or a combination thereof. ¦ 7. The method of claim 1, wherein the red phosphorus has a grain size of about 1.4 mm to about 0.7 mm. ¦ 8. The method of claim 1, wherein the packing column is stainless steel, cast aluminum, A10 aluminum, A12 aluminum, stainless steel, aluminum-nickel alloy (50-50), polyimide, polyethylene terephthalate, polyamide-imide, nylon, polyvinyl chloride, polycarbonate, polyphthalamide, polysulfone, maleimide/bismaleimide, polyetheretherketone, polyetherimide, polyimide, polyester, acrylonitrile butadiene styrene, carbon reinforced-polyimide, carbon reinforced-polyethylene terephthalate, carbon reinforced-polyamide-imide, carbon reinforced-nylon, carbon reinforced-polyvinyl chloride, carbon reinforced-polycarbonate, carbon reinforced-polyphthalamide, carbon reinforced-polysulfone, carbon reinforced-maleimide/bismaleimide, carbon reinforced-polyetheretherketone, carbon reinforced-polyetherimide, carbon reinforced-polyimide, carbon reinforced-polyester, carbon reinforced-acrylonitrile butadiene styrene, glass reinforced-polyimide, glass reinforced-polyethylene terephthalate, glass reinforced-polyamide-imide, glass reinforced-nylon, glass reinforced-polyvinyl chloride, glass reinforced-polycarbonate, glass reinforced-polyphthalamide, glass reinforced-polysulfone, glass reinforced-maleimide/bismaleimide, glass reinforced-polyetheretherketone, glass reinforced-polyetherimide, glass reinforced-polyimide, glass reinforced-polyester, or glass reinforced-acrylonitrile butadiene styrene. ¦ 9. The method of claim 8, wherein the packing column is stainless steel and wherein the preselected temperature is at least 80° C. ¦ 10. The method of claim 8, wherein the stainless steel packing column is pressurized to about 8 bar. ¦ 11. The method of claim 1, wherein the packing column has an internal diameter of about 9 mm and a length of about 65 mm. ¦ 12. The method of claim 11, wherein the alkali metal alkoxy compound or alkali metal alkyl thiolate is flowed through the packing column at a rate of about 0.5 mL min−1. ¦ 13. The method of claim 1, further comprising separating the black phosphorus from the polyphosphide anions. | 1. A method for producing polyphosphide anions soluble in organic solvents, comprising: providing red phosphorus or a composition of black phosphorus and red phosphorus;providing an alkali metal alkoxy compound or alkali metal alkyl thiolate compound suspended in a combination of tetrahydrofuran and dimethoxyethane at a volume to volume ratio of 1:1; wherein the alkali metal is sodium or potassium;allowing the red phosphorus and alkali metal or alkali metal compound to react, wherein the reaction uses reflux or an in-line packed column method; where the in-line packed column method comprises: providing a packing column;loading the packing column with the red phosphorus or composition of black phosphorus and red phosphorus in an inert environment;purging the packing column with an inert gas;setting a pressure regulator on the packing column to at least 1;heating the packing column to a preselected temperature, where the preselected temperature is at least the boiling point of the alkali metal alkoxy compound or alkali metal alkyl thiolate wherein the temperature of the packing column or a reaction solution does not exceed the critical temperature of the combination of tetrahydrofuran and dimethoxyethane;suspending the alkali metal alkoxy compound or alkali metal alkyl thiolate compound in the combination of tetrahydrofuran and dimethoxyethane;flowing the combination of tetrahydrofuran and dimethoxyethane through the packing column;flowing the alkali metal alkoxy compound or alkali metal alkyl thiolate compound in the combination of tetrahydrofuran and dimethoxyethane through the packing column; andforming a compound containing the alkali metal and polyphosphide anions;wherein the reflux is performed for about 15 minutes to about 2 hours. | CPC_C01B | 4919028002406
10/537820 | US | P | Hydrocyanic acid consisting of formamide | The present invention relates to a process for preparing hydrocyanic acid (HCN) by catalytic dehydration of gaseous formamide in a reactor which has an internal reactor surface made of a steel comprising iron and chromium and nickel, and also to a reactor for preparing hydrocyanic acid by catalytic dehydration of gaseous formamide, which reactor has an internal reactor surface made of a steel comprising iron and chromium and nickel, and also to the use of the reactor of the present invention in a process for preparing hydrocyanic acid by catalytic dehydration of gaseous formamide. | 1. A process for preparing hydrocyanic acid (HCN) comprising: catalytically dehydrating gaseous formamide in the presence of atmospheric oxygen in a reactor comprising an inner reactor surface comprising a steel comprising iron and chromium and nickel; wherein: the process is carried out at a pressure of from 200 to 250 mbar; and the reactor contains no additional internals, catalysts, or combinations thereof. ¦ 2. The process of claim 1, wherein the steel comprises nickel and chromium in a ratio of from 1:1 to 1:2. ¦ 3. The process of claim 1, wherein the inner reactor surface comprises a steel comprising >60% by weight of iron. ¦ 4. The process of claim 1, wherein the pressure/load ratio is from 1 to 100 kg of formamide/m2 of reactor surface. ¦ 5. The process of claim 1, wherein the preparation of hydrocyanic acid is carried out in the presence of from 10 to 50 standard 1 of air/kg of formamide. ¦ 6. The process of claim 1 carried out at from 350 to 650° C. ¦ 7. The process of claim 1, wherein the reactor is a tube reactor comprising at least one tube. ¦ 8. The process of claim 1, wherein the process is carried out at a temperature of from 500 to 550° C. ¦ 9. The process as claimed in claim 2, wherein the inner reactor surface comprises a steel comprising ≧60% by weight of iron. ¦ 10. The process of claim 2, wherein the pressure/load ratio is from 1 to 100 kg of formamide/m2 of reactor surface. ¦ 11. The process of claim 3, wherein the pressure/load ratio is from 1 to 100 kg of formamide/m2 of reactor surface. ¦ 12. The process of claim 1, wherein the pressure/load ratio is from 5 to 80 kg of formamide/m2 of reactor surface. ¦ 13. The process of claim 2, wherein the pressure/load ratio is from 5 to 80 kg of formamide/m2 of reactor surface. ¦ 14. The process of claim 3, wherein the pressure/load ratio is from 5 to 80 kg of formamide/m2 of reactor surface. ¦ 15. The process of claim 2, wherein the preparation of hydrocyanic acid is carried out in the presence of from 10 to 50 standard 1 of air/kg of formamide. ¦ 16. The process of claim 3, wherein the preparation of hydrocyanic acid is carried out in the presence of from 10 to 50 standard 1 of air/kg of formamide. ¦ 17. The process of claim 4, wherein the preparation of hydrocyanic acid is carried out in the presence of from 10 to 50 standard 1 of air/kg of formamide. ¦ 18. The process of claim 2 carried out at from 350 to 650° C. ¦ 19. The process of claim 3 carried out at from 350 to 650° C. ¦ 20. The process of claim 4 carried out at from 350 to 650° C. ¦ 21. The process of claim 1, wherein the gaseous formamide is free from added inert gases and ammonia. | 1. A process for preparing hydrocyanic acid (HCN) comprising: catalytically dehydrating gaseous formamide in the presence of atmospheric oxygen in a reactor comprising an inner reactor surface comprising a steel comprising iron and chromium and nickel; wherein: the process is carried out at a pressure of from 200 to 250 mbar; and the reactor contains no additional internals, catalysts, or combinations thereof. | CPC_C01C | 4907046001026
10/873683 | US | P | Glycerine foots salt separation system | The present invention provides a method and apparatus for the recovery of salt from a glycerine process, allowing the salt to be used in a brine solution. A salt settling tank is positioned inline between the foots from a crude still bottom and a foot still. Salt settles to the bottom of the settling tank and into a salt receiver positioned below, while clarified liquid overflows to the foot still. Salt from the salt receiver is then semi-continuously transferred into a salt extractor where the salt is removed from the mother liquor. A condensate is then circulated into the salt extractor and the salt slurry is then stored in a brine storage tank. | 1. A method for recovering salt from a glycerine refining process residue, comprising: a) providing a settling tank with an upper inlet through which liquid residue from a glycerine refining process is introduced into said settling tank, a conical shaped bottom onto which salt in the residue falls, and an overflow outlet positioned between the upper inlet and the bottom through which liquid is discharged; b) providing a receiving tank located below the settling tank which is arranged to receive salt from the settling tank, and c) providing a salt extractor located below the receiving tank which is arranged to receive solid material from the receiving tank and water from another source and to discharge the mixture; d) a first step of directing liquid obtained from the glycerine refining process containing salt into the upper inlet of the settling tank; e) a second step of allowing the liquid to settle in the settling tank then discharging the liquid obtained through the overflow outlet and transferring salt collected at the bottom of the settling tank to the receiving tank; f) a third step of transferring salt from the receiving tank to the extractor; and g) a fourth step of introducing water into the extractor to dilute the salt received from the receiving tank and then discharge the diluted mixture for collection. ¦ 2. The method of claim 1 further comprising: a) providing said salt settling tank with a sidewall outlet in a sidewall for overflow of a clear liquid fraction; b) adding a first step between the directing and allowing steps of directing the clear liquid fraction through the sidewall outlet for overflow. ¦ 3. The method of claim 2 further comprising: a) providing a foots still and connection from said sidewall outlet to said foots still; and b) adding a step between the first step and the third step comprising overflowing said clear liquid fraction through said sidewall outlet. ¦ 4. The method of claim 3 further comprising: a) providing apparatus to automatically provide salt from said salt receiving tank to said salt extractor; and b) adding a step between the overflowing step and the third step of automatically providing salt from said salt settling tank to said salt extractor. ¦ 5. The method of claim 4 further comprising: a) providing the salt receiver with a sight glass; and b) adding a step between the automatically providing step and the third step of determining the salt level using said sight glass. | 1. A method for recovering salt from a glycerine refining process residue, comprising: a) providing a settling tank with an upper inlet through which liquid residue from a glycerine refining process is introduced into said settling tank, a conical shaped bottom onto which salt in the residue falls, and an overflow outlet positioned between the upper inlet and the bottom through which liquid is discharged; b) providing a receiving tank located below the settling tank which is arranged to receive salt from the settling tank, and c) providing a salt extractor located below the receiving tank which is arranged to receive solid material from the receiving tank and water from another source and to discharge the mixture; d) a first step of directing liquid obtained from the glycerine refining process containing salt into the upper inlet of the settling tank; e) a second step of allowing the liquid to settle in the settling tank then discharging the liquid obtained through the overflow outlet and transferring salt collected at the bottom of the settling tank to the receiving tank; f) a third step of transferring salt from the receiving tank to the extractor; and g) a fourth step of introducing water into the extractor to dilute the salt received from the receiving tank and then discharge the diluted mixture for collection. | CPC_C01D | 4907026001012
14/151368 | US | P | Surfactant based small molecules for reducing aluminosilicate scale in the bayer process | The invention provides methods and compositions for inhibiting the accumulation of DSP scale in the liquor circuit of Bayer process equipment. The method includes adding one or more GPS-surfactant based small molecules to the liquor fluid circuit. These scale inhibitors reduce DSP scale formation and thereby increase fluid throughput, increase the amount of time Bayer process equipment can be operational and reduce the need for expensive and dangerous acid washes of Bayer process equipment. As a result, the invention provides a significant reduction in the total cost of operating a Bayer process. | 1. A method of reducing aluminosilicate containing scale in a Bayer process comprising: adding to a Bayer liquor an aluminosilicate scale reducing amount of a non-polymeric reaction product resulting from the reaction of:a first reaction product of a surfactant, an amine binder and an epoxide binder, wherein the surfactant is dodecyl-1,3-propanediamine; anda glycidoxyalkyltrimethoxysilane. ¦ 2. The method of claim 1, wherein the amine binder is tetraethylenepentamine and the epoxide binder is epichlorohydrin. ¦ 3. The method of claim 2, wherein the glycidoxyalkyltrimethoxysilane is 3-glycidoxypropyltrimethoxysilane. ¦ 4. The of claim 1, wherein the epoxide binder is a molecule according to formulas (I), (II), and any combination thereof: [Image]--> ¦ 5. The method of claim 1, the non-polymeric reaction product resulting from the reaction of items further comprising a hydrophobe, wherein the hydrophobe is a C8-C10 aliphatic glycidyl ether. ¦ 6. The method of claim 1, wherein the non-polymeric reaction product has a molecular weight of less than 500 daltons. ¦ 7. A method of reducing aluminosilicate containing scale in a Bayer process comprising: adding to a Bayer liquor an aluminosilicate scale reducing amount of a non-polymeric reaction product resulting from the reaction of:a surfactant; anda glycidoxyalkyltrimethoxysilane,wherein the non-polymeric reaction product resulting from the reaction of items further comprises a hydrophobe, an amine binder, an epoxide binder, or any combination thereof; andwherein the non-polymeric reaction product comprises molecules according to formula X or formula U: [Image]--> ¦ 8. A method of reducing aluminosilicate containing scale in a Bayer process comprising: adding to a Bayer liquor an aluminosilicate scale reducing amount of a non-polymeric reaction product resulting from the reaction of:a first reaction product of a surfactant, an amine binder and an epoxide binder; anda glycidoxyalkyltrimethoxysilane,wherein the non-polymeric reaction product comprises molecules according to formula BB: [Image]--> ¦ 9. A method of reducing aluminosilicate containing scale in a Bayer process comprising: adding to a Bayer liquor an aluminosilicate scale reducing amount of a non-polymeric reaction product resulting from the reaction of:a surfactant; anda glycidoxyalkyltrimethoxysilane,wherein the non-polymeric reaction product comprises molecules according to formula P: [Image]--> ¦ 10. The method of claim 1, wherein the first reaction product is mixed in a solvent and the non-polymeric reaction product is diluted in a solution of sodium hydroxide. ¦ 11. The method of claim 1, wherein the amine binder is tetraethylenepentamine, the epoxide binder is epichlorohydrin, and the glycidoxyalkyltrimethoxysilane is 3-glycidoxypropyltrimethoxysilane. ¦ 12. The method of claim 1, wherein the reaction product is formed according to one of the methods selected from the group consisting of Methods I, II, III, IV, V, VI, VII, VIII, IX, X, XI, XII, and XIII, and any combination thereof. ¦ 13. The method of claim 11, wherein the reaction product is formed according to one of the methods selected from the group consisting of Methods I, II, III, IV, V, VI, VII, VIII, IX, X, XI, XII, and XIII, and any combination thereof. ¦ 14. The method of claim 1, wherein the amine binder is one selected from the list consisting of: tetraethylenepentamine and ethylenediamine. | 1. A method of reducing aluminosilicate containing scale in a Bayer process comprising: adding to a Bayer liquor an aluminosilicate scale reducing amount of a non-polymeric reaction product resulting from the reaction of:a first reaction product of a surfactant, an amine binder and an epoxide binder, wherein the surfactant is dodecyl-1,3-propanediamine; anda glycidoxyalkyltrimethoxysilane. | CPC_C01F | 4916033002111
15/067961 | US | P | Method for producing metal carbonate and catalyst for producing the same | A method for producing metal carbonate is disclosed. The method includes the following steps of providing a first mixture of metal and a catalyst containing iron, NO groups, and N-containing ligands first; then introducing carbon dioxide to the first mixture to form a second mixture and obtaining a product. The method described here can improve the yield and decrease the cost of metal carbonate production. | 1. A method for producing metal carbonate, comprising following steps: (A) providing a first mixture of metal and a solution of a catalyst represented by the following formula (I): (Fe(NO)2)2L (I)wherein L is a ligand represented by the following formula (II); (R1R2)N—(CH2)2—N(R3)—(CH2)2—N(R4)—(CH2)2—N(R5R6) (II)wherein each of R1, R2, R3, R4, R5, and R6, independently is hydrogen, or C1-C3 alkyl; and(B) introducing carbon dioxide to the first mixture to form a second mixture and obtaining a product. ¦ 2. The method of claim 1, further comprising step (C) drying or filtering the second mixture to collect the product of step (B). ¦ 3. The method of claim 1, wherein the metal is Na, Mg, Zn, Fe, or the combination thereof. ¦ 4. The method of claim 1, wherein the step (B) is performed at room temperature. ¦ 5. The method of claim 1, wherein R1 and R2 are the same. ¦ 6. The method of claim 1, wherein R3 and R4 are the same. ¦ 7. The method of claim 1, wherein R5 and R6 are the same. ¦ 8. The method of claim 1, wherein R1, R2, R3, R4, R5, and R6 are hydrogen, or methyl. ¦ 9. The method of claim 1, wherein L is 1,1,4,7,10,10-hexamethyltriethylenetetramine. ¦ 10. The method of claim 1, wherein L is triethylenetetramine. ¦ 11. The method of claim 1, wherein the solution of a catalyst in step (A) is an aqueous solution, or organic solution. ¦ 12. A compound represented by the following formula (I): (Fe(NO)2)2L (I)wherein L is a ligand represented by the following formula (II); (R1R2)N—(CH2)2—N(R3)—(CH2)2—N(R4)—(CH2)2—N(R5R6) (II)wherein each of R1, R2, R3, R4, R5, and R6, independently is hydrogen, or C1-C3 alkyl. ¦ 13. The compound of claim 12, wherein R1 and R2 are the same. ¦ 14. The compound of claim 12, wherein R5 and R6 are the same. ¦ 15. The compound of claim 12, wherein R3 and R4 are the same. ¦ 16. The compound of claim 12, wherein R1, R2, R3, R4, R5, and R6 are hydrogen, or methyl. ¦ 17. The compound of claim 12, wherein L is 1,1,4,7,10,10-hexamethyltriethylenetetramine. ¦ 18. The compound of claim 12, wherein L is triethylenetetramine. | 1. A method for producing metal carbonate, comprising following steps: (A) providing a first mixture of metal and a solution of a catalyst represented by the following formula (I): (Fe(NO)2)2L (I)wherein L is a ligand represented by the following formula (II); (R1R2)N—(CH2)2—N(R3)—(CH2)2—N(R4)—(CH2)2—N(R5R6) (II)wherein each of R1, R2, R3, R4, R5, and R6, independently is hydrogen, or C1-C3 alkyl; and(B) introducing carbon dioxide to the first mixture to form a second mixture and obtaining a product. | CPC_C01G | 4917044002156